## prestine
temperture |  | 17.3
water density | test 1 | test 2 | test 3 |  | mean
og weight | 30.6586 | 28.6438 | 29.6542 |  | 29.6522
weight with 1ml water | 31.6654 | 29.6539 | 30.6594 |  | 30.65957
density | 993.2459 | 990.001 | 994.8269 |  | 992.6913
POM
2x1
| test 1 | test 2 | test 3 | test 4 | test 5 | test 6 | test 7 | test 8 | test 9 | test 10 | Mean | Sd
weight air | 0.2753 | 0.3072 | 0.3545 | 0.3364 | 0.3474 | 0.3876 | 0.3964 | 0.3627 | 0.3572 | 0.3016 | 0.34263 | 0.03830164
submerged weight | 0.0764 | 0.0905 | 0.1039 | 0.0981 | 0.1008 | 0.1173 | 0.116 | 0.1066 | 0.104 | 0.0903 | 0.10039 | 0.01235624
volume | 0.1989 | 0.2167 | 0.2506 | 0.2383 | 0.2466 | 0.2703 | 0.2804 | 0.2561 | 0.2532 | 0.2113 | 0.24224 | 0.02613666
density | 1373.997 | 1407.267 | 1404.266 | 1401.348 | 1398.463 | 1423.482 | 1403.362 | 1405.893 | 1400.432 | 1416.922 | 1403.543 | 12.95207
1x1
| test 1 | test 2 | test 3 | test 4 | test 5 | test 6 | test 7 | test 8 | test 9 | test 10 | Mean | Sd
weight air | 0.1891 | 0.2035 | 0.165 | 0.165 | 0.1798 | 0.2259 | 0.1979 | 0.1714 | 0.2014 | 0.1821 | 0.18811 | 0.01941056
submerged weight | 0.0581 | 0.0585 | 0.0489 | 0.0489 | 0.0528 | 0.0668 | 0.0576 | 0.0505 | 0.0592 | 0.0523 | 0.05536 | 0.00568628
volume | 0.131 | 0.145 | 0.1161 | 0.1161 | 0.127 | 0.1591 | 0.1403 | 0.1209 | 0.1422 | 0.1298 | 0.13275 | 0.01386597
density | 1432.961 | 1393.191 | 1410.802 | 1410.802 | 1405.401 | 1409.484 | 1400.24 | 1407.339 | 1405.964 | 1392.674 | 1406.886 | 11.32504
50x50
| test 1 | test 2 | test 3 | test 4 | test 5 | test 6 | test 7 | test 8 | test 9 | test 10 | Mean | Sd
weight air | 0.0935 | 0.0947 | 0.0965 | 0.0933 | 0.0931 | 0.0948 | 0.0925 | 0.095 | 0.0961 | 0.0947 | 0.09442 | 0.001304522
submerged weight | 0.0253 | 0.0248 | 0.0246 | 0.0243 | 0.0245 | 0.0245 | 0.0239 | 0.0269 | 0.0252 | 0.0257 | 0.02497 | 0.0008577101
volume | 0.0682 | 0.0699 | 0.0719 | 0.069 | 0.0686 | 0.0703 | 0.0686 | 0.0681 | 0.0709 | 0.069 | 0.06945 | 0.001258968
density | 1360.948 | 1344.891 | 1332.333 | 1342.291 | 1347.224 | 1338.651 | 1338.541 | 1384.812 | 1345.524 | 1362.433 | 1349.765 | 15.5322
PTFE
2x1
| test 1 | test 2 | test 3 | test 4 | test 5 | test 6 | test 7 | test 8 | test 9 | test 10 | Mean | Sd
weight air | 0.3587 | 0.3876 | 0.3973 | 0.3046 | 0.3117 | 0.3369 | 0.3953 | 0.3277 | 0.2934 | 0.3777 | 0.34909 | 0.0393536
submerged weight | 0.1791 | 0.1918 | 0.1974 | 0.1501 | 0.154 | 0.17 | 0.198 | 0.1616 | 0.1462 | 0.1882 | 0.17364 | 0.01994594 | 173.64 | 19.94594
volume | 0.1796 | 0.1958 | 0.1999 | 0.1545 | 0.1577 | 0.1669 | 0.1973 | 0.1661 | 0.1472 | 0.1895 | 0.17545 | 0.01948368 | 175.45 | 19.48368
density | 1982.619 | 1965.103 | 1972.968 | 1957.112 | 1962.092 | 2003.821 | 1988.905 | 1958.488 | 1978.639 | 1978.573 | 1974.832 | 14.7914 | 1974831.8 | 14791.4
|  | 0.0001972416 | [10 empty] | 0 | 0
1x1 | [12 empty] | 0 | 0
| test 1 | test 2 | test 3 | test 4 | test 5 | test 6 | test 7 | test 8 | test 9 | test 10 | Mean | Sd
weight air | 0.1445 | 0.1445 | 0.1814 | 0.1852 | 0.1961 | 0.1672 | 0.2199 | 0.2012 | 0.1936 | 0.1743 | 0.18079 | 0.0240952 | 180.79 | 24.0952
submerged weight | 0.0763 | 0.0763 | 0.0914 | 0.0933 | 0.0981 | 0.0878 | 0.1104 | 0.1025 | 0.097 | 0.088 | 0.09211 | 0.01074745 | 92.11 | 10.74745
volume | 0.0682 | 0.0682 | 0.09 | 0.0919 | 0.098 | 0.0794 | 0.1095 | 0.0987 | 0.0966 | 0.0863 | 0.08868 | 0.01344212 | 88.68 | 13.44212
density | 2103.283 | 2103.283 | 2000.824 | 2000.505 | 1986.395 | 2090.403 | 1993.542 | 2023.602 | 1989.493 | 2004.937 | 2029.627 | 49.04585 | 2029626.7 | 49045.85
50x50 | [12 empty] | 0 | 0
| test 1 | test 2 | test 3 | test 4 | test 5 | test 6 | test 7 | test 8 | test 9 | test 10 | Mean | Sd
weight air | 0.1422 | 0.1416 | 0.1427 | 0.1415 | 0.1422 | 0.1417 | 0.1225 | 0.142 | 0.1423 | 0.1422 | 0.14009 | 0.006191114 | 140.09 | 6.191114
submerged weight | 0.0758 | 0.0761 | 0.0784 | 0.076 | 0.0761 | 0.0761 | 0.066 | 0.0735 | 0.0769 | 0.0769 | 0.07518 | 0.00344764 | 75.18 | 3.44764
volume | 0.0664 | 0.0655 | 0.0643 | 0.0655 | 0.0661 | 0.0656 | 0.0565 | 0.0685 | 0.0654 | 0.0653 | 0.06491 | 0.003147998 | 64.91 | 3.147998
density | 2125.914 | 2146.032 | 2203.064 | 2144.516 | 2135.563 | 2144.274 | 2152.295 | 2057.842 | 2159.938 | 2161.726 | 2143.116 | 36.4293 | 2143116.4 | 36429.3
PS
2x1
| test 1 | test 2 | test 3 | test 4 | test 5 | test 6 | test 7 | test 8 | test 9 | test 10 | Mean | Sd
weight air | 0.2122 | 0.2283 | 0.2267 | 0.218 | 0.2168 | 0.215 | 0.2303 | 0.2236 | 0.2151 | 0.2306 | 0.22166 | 0.007005744
submerged weight | 0.0118 | 0.0195 | 0.0181 | 0.015 | 0.0183 | 0.0167 | 0.0173 | 0.0157 | 0.0166 | 0.0173 | 0.01663 | 0.002132838 | 16.63 | 2.132838
volume | 0.2004 | 0.2088 | 0.2086 | 0.203 | 0.1985 | 0.1983 | 0.213 | 0.2079 | 0.1985 | 0.2133 | 0.20503 | 0.005992968 | 205.03 | 5.992968
density | 1051.143 | 1085.4 | 1078.826 | 1066.043 | 1084.209 | 1076.292 | 1073.318 | 1067.656 | 1075.707 | 1073.205 | 1073.18 | 9.921869 | 1073179.9 | 9921.869
|  | 0.0002103373 | [10 empty] | 0 | 0
1x1 | [12 empty] | 0 | 0
| test 1 | test 2 | test 3 | test 4 | test 5 | test 6 | test 7 | test 8 | test 9 | test 10 | Mean | Sd
weight air | 0.112 | 0.1248 | 0.1187 | 0.1122 | 0.1202 | 0.1217 | 0.1223 | 0.1154 | 0.1109 | 0.1202 | 0.11784 | 0.004889263 | 117.84 | 4.889263
submerged weight | 0.0097 | 0.0102 | 0.0094 | 0.01 | 0.0102 | 0.0074 | 0.0097 | 0.0101 | 0.0092 | 0.0102 | 0.00961 | 0.0008530338 | 9.61 | 0.8530338
volume | 0.1023 | 0.1146 | 0.1093 | 0.1022 | 0.11 | 0.1143 | 0.1126 | 0.1053 | 0.1017 | 0.11 | 0.10823 | 0.005018643 | 108.23 | 5.018643
density | 1086.817 | 1081.046 | 1078.065 | 1089.823 | 1084.741 | 1056.96 | 1078.207 | 1087.907 | 1082.492 | 1084.741 | 1081.08 | 9.332672 | 1081079.9 | 9332.672
50x50 | [12 empty] | 0 | 0
| test 1 | test 2 | test 3 | test 4 | test 5 | test 6 | test 7 | test 8 | test 9 | test 10 | Mean | Sd
weight air | 0.0588 | 0.0603 | 0.0603 | 0.0609 | 0.0626 | 0.0599 | 0.0597 | 0.0592 | 0.0597 | 0.065 | 0.06064 | 0.001853645 | 60.64 | 1.853645
submerged weight | 0.003 | 0.0029 | 0.0029 | 0.0027 | 0.0024 | 0.0025 | 0.0032 | 0.0023 | 0.003 | 0.0031 | 0.0028 | 0.0003091206 | 2.8 | 0.3091206
volume | 0.0558 | 0.0574 | 0.0574 | 0.0582 | 0.0602 | 0.0574 | 0.0565 | 0.0569 | 0.0567 | 0.0619 | 0.05784 | 0.001853046 | 57.84 | 1.853046
density | 1046.062 | 1042.845 | 1042.845 | 1038.744 | 1032.267 | 1035.927 | 1048.914 | 1032.818 | 1045.215 | 1042.406 | 1040.804 | 5.661416 | 1040804.2 | 5661.416

## biofilm
temperture |  | 17.3
water density | test 1 | test 2 | test 3 |  | mean
og weight | 30.6586 | 28.6438 | 29.6542 |  | 29.6522
weight with 1ml water | 31.6654 | 29.6539 | 30.6594 |  | 30.65957
density | 993.2459 | 990.001 | 994.8269 |  | 992.6913
POM
2x1
| test 1 | test 2 | test 3 | test 4 | test 5 | test 6 | test 7 | test 8 | test 9 | test 10 | Mean | Sd
weight air | 0.2967 | 0.3289 | 0.3276 | 0.2939 | 0.3464 | 0.3629 | 0.3913 | 0.3503 | 0.3369 | 0.3125 | 0.33474 | 0.02994329
submerged weight | 0.0917 | 0.1016 | 0.1036 | 0.0875 | 0.1058 | 0.1084 | 0.1194 | 0.1054 | 0.0967 | 0.0975 | 0.10176 | 0.009046448
volume | 0.205 | 0.2273 | 0.224 | 0.2064 | 0.2406 | 0.2545 | 0.2719 | 0.2449 | 0.2402 | 0.215 | 0.23298 | 0.02148828
density | 1436.739 | 1436.411 | 1451.811 | 1413.527 | 1429.211 | 1415.511 | 1428.614 | 1419.925 | 1392.33 | 1442.865 | 1426.695 | 17.07117
1x1
| test 1 | test 2 | test 3 | test 4 | test 5 | test 6 | test 7 | test 8 | test 9 | test 10 | Mean | Sd
weight air | 0.1802 | 0.1662 | 0.1649 | 0.2294 | 0.1555 | 0.162 | 0.1678 | 0.1741 | 0.1457 | 0.1609 | 0.17067 | 0.02269988
submerged weight | 0.0533 | 0.0514 | 0.0518 | 0.0696 | 0.0467 | 0.0507 | 0.0499 | 0.0529 | 0.0439 | 0.0491 | 0.05193 | 0.006837974
volume | 0.1269 | 0.1148 | 0.1131 | 0.1598 | 0.1088 | 0.1113 | 0.1179 | 0.1212 | 0.1018 | 0.1118 | 0.11874 | 0.01597179
density | 1409.637 | 1437.154 | 1447.346 | 1425.052 | 1418.782 | 1444.888 | 1412.838 | 1425.97 | 1420.777 | 1428.659 | 1427.11 | 12.70514
50x50
| test 1 | test 2 | test 3 | test 4 | test 5 | test 6 | test 7 | test 8 | test 9 | test 10 | Mean | Sd
weight air | 0.0958 | 0.0973 | 0.0932 | 0.0971 | 0.0947 | 0.1035 | 0.0943 | 0.0949 | 0.0942 | 0.0934 | 0.09584 | 0.003028824
submerged weight | 0.0239 | 0.0235 | 0.0241 | 0.0257 | 0.0237 | 0.0283 | 0.0233 | 0.0252 | 0.0257 | 0.0229 | 0.02463 | 0.001626209
volume | 0.0719 | 0.0738 | 0.0691 | 0.0714 | 0.071 | 0.0752 | 0.071 | 0.0697 | 0.0685 | 0.0705 | 0.07121 | 0.002049634
density | 1322.668 | 1308.792 | 1338.912 | 1350.005 | 1324.054 | 1366.271 | 1318.462 | 1351.598 | 1365.132 | 1315.14 | 1336.103 | 21.12452
PTFE
2x1
| test 1 | test 2 | test 3 | test 4 | test 5 | test 6 | test 7 | test 8 | test 9 | test 10 | Mean | Sd
weight air | 0.4957 | 0.5004 | 0.4135 | 0.4227 | 0.5164 | 0.4796 | 0.4767 | 0.4616 | 0.4639 | 0.4452 | 0.46757 | 0.03327989
submerged weight | 0.245 | 0.248 | 0.2041 | 0.2097 | 0.2563 | 0.2366 | 0.2372 | 0.2314 | 0.2284 | 0.2172 | 0.23139 | 0.01689191 | 231.39 | 16.89191
volume | 0.2507 | 0.2524 | 0.2094 | 0.213 | 0.2601 | 0.243 | 0.2395 | 0.2302 | 0.2355 | 0.228 | 0.23618 | 0.01653695 | 236.18 | 16.53695
density | 1962.812 | 1968.077 | 1960.257 | 1970.003 | 1970.88 | 1959.238 | 1975.849 | 1990.557 | 1955.454 | 1938.36 | 1965.149 | 13.74777 | 1965148.8 | 13747.77
|  | 0.0002542583 | [10 empty] | 0 | 0
1x1 | [12 empty] | 0 | 0
| test 1 | test 2 | test 3 | test 4 | test 5 | test 6 | test 7 | test 8 | test 9 | test 10 | Mean | Sd
weight air | 0.2638 | 0.193 | 0.232 | 0.2067 | 0.2048 | 0.2279 | 0.2405 | 0.2376 | 0.2413 | 0.2336 | 0.22812 | 0.02100554 | 228.12 | 21.00554
submerged weight | 0.1313 | 0.0955 | 0.1167 | 0.1025 | 0.1016 | 0.1159 | 0.1208 | 0.1178 | 0.1192 | 0.1159 | 0.11372 | 0.01069266 | 113.72 | 10.69266
volume | 0.1325 | 0.0975 | 0.1153 | 0.1042 | 0.1032 | 0.112 | 0.1197 | 0.1198 | 0.1221 | 0.1177 | 0.1144 | 0.0104174 | 114.4 | 10.4174
density | 1976.392 | 1965.02 | 1997.436 | 1969.187 | 1969.992 | 2019.949 | 1994.505 | 1968.81 | 1961.805 | 1970.201 | 1979.33 | 18.59711 | 1979329.8 | 18597.11
50x50 | [12 empty] | 0 | 0
| test 1 | test 2 | test 3 | test 4 | test 5 | test 6 | test 7 | test 8 | test 9 | test 10 | Mean | Sd
weight air | 0.1421 | 0.142 | 0.1414 | 0.1425 | 0.1422 | 0.1414 | 0.1416 | 0.142 | 0.1422 | 0.1422 | 0.14196 | 0.0003717825 | 141.96 | 0.3717825
submerged weight | 0.0768 | 0.0747 | 0.073 | 0.0771 | 0.0774 | 0.0741 | 0.0757 | 0.0764 | 0.0785 | 0.0766 | 0.07603 | 0.001665366 | 76.03 | 1.665366
volume | 0.0653 | 0.0673 | 0.0684 | 0.0654 | 0.0648 | 0.0673 | 0.0659 | 0.0656 | 0.0637 | 0.0656 | 0.06593 | 0.001374409 | 65.93 | 1.374409
density | 2160.206 | 2094.534 | 2052.142 | 2162.974 | 2178.406 | 2085.684 | 2133.006 | 2148.813 | 2216.024 | 2151.84 | 2138.363 | 48.49619 | 2138362.9 | 48496.19
PS
2x1
| test 1 | test 2 | test 3 | test 4 | test 5 | test 6 | test 7 | test 8 | test 9 | test 10 | Mean | Sd
weight air | 0.2785 | 0.266 | 0.2659 | 0.2343 | 0.238 | 0.2349 | 0.2259 | 0.2283 | 0.2179 | 0.234 | 0.24237 | 0.02026354
submerged weight | 0.025 | 0.029 | 0.0229 | 0.0221 | 0.0193 | 0.018 | 0.02 | 0.0211 | 0.0171 | 0.022 | 0.02165 | 0.003491338 | 21.65 | 3.491338
volume | 0.2535 | 0.237 | 0.243 | 0.2122 | 0.2187 | 0.2169 | 0.2059 | 0.2072 | 0.2008 | 0.212 | 0.22072 | 0.0176462 | 220.72 | 17.6462
density | 1090.59 | 1114.16 | 1086.241 | 1096.077 | 1080.295 | 1075.072 | 1089.116 | 1093.781 | 1077.228 | 1095.706 | 1089.827 | 11.36557 | 1089826.7 | 11365.57
|  | 0.0002387449 | [10 empty] | 0 | 0
1x1 | [12 empty] | 0 | 0
| test 1 | test 2 | test 3 | test 4 | test 5 | test 6 | test 7 | test 8 | test 9 | test 10 | Mean | Sd
weight air | 0.1284 | 0.1182 | 0.1332 | 0.1324 | 0.102 | 0.1481 | 0.1274 | 0.1053 | 0.1155 | 0.1375 | 0.1248 | 0.01446206 | 124.8 | 14.46206
submerged weight | 0.017 | 0.0097 | 0.0148 | 0.0163 | 0.0094 | 0.0133 | 0.0179 | 0.0165 | 0.0087 | 0.0153 | 0.01389 | 0.003434935 | 13.89 | 3.434935
volume | 0.1114 | 0.1085 | 0.1184 | 0.1161 | 0.0926 | 0.1348 | 0.1095 | 0.0888 | 0.1068 | 0.1222 | 0.11091 | 0.01345886 | 110.91 | 13.45886
density | 1144.179 | 1081.439 | 1116.778 | 1132.061 | 1093.461 | 1090.635 | 1154.967 | 1177.144 | 1073.557 | 1116.981 | 1118.12 | 34.01465 | 1118120.1 | 34014.65
50x50 | [12 empty] | 0 | 0
| test 1 | test 2 | test 3 | test 4 | test 5 | test 6 | test 7 | test 8 | test 9 | test 10 | Mean | Sd
weight air | 0.0618 | 0.0597 | 0.0612 | 0.0594 | 0.0597 | 0.0584 | 0.0652 | 0.0626 | 0.0609 | 0.062 | 0.06109 | 0.001958145 | 61.09 | 1.958145
submerged weight | 0.0038 | 0.0028 | 0.0035 | 0.0034 | 0.0039 | 0.0047 | 0.0038 | 0.0042 | 0.004 | 0.0037 | 0.00378 | 0.0005028806 | 3.78 | 0.5028806
volume | 0.058 | 0.0569 | 0.0577 | 0.056 | 0.0558 | 0.0537 | 0.0614 | 0.0584 | 0.0569 | 0.0583 | 0.05731 | 0.002024544 | 57.31 | 2.024544
density | 1057.73 | 1041.541 | 1052.907 | 1052.962 | 1062.073 | 1079.575 | 1054.128 | 1064.083 | 1062.476 | 1055.692 | 1058.317 | 9.892361 | 1058316.7 | 9892.361