## Sheet1
| Unnamed: 0 | biofilm_percentages | biofilm_intensities | std_intensity_means | size | plastic
0 | 0 | 0.8707433 | 59.02396 | 0.06724285 | 2x1 | PTFE
1 | 1 | 6.101285 | 69.43793 | 0.07009764 | 2x1 | PTFE
2 | 2 | 57.2856 | 63.88597 | 0.1894474 | 2x1 | PTFE
3 | 3 | 6.636972 | 68.0425 | 0.07037181 | 2x1 | PTFE
4 | 4 | 11.1313 | 66.32898 | 0.07090237 | 2x1 | PTFE
0 | 0 | 5.422487 | 71.69664 | 0.06277583 | 2x1 | PTFE
1 | 1 | 35.68379 | 75.51299 | 0.06319322 | 2x1 | PTFE
2 | 2 | 21.33387 | 73.12134 | 0.08185569 | 2x1 | PTFE
3 | 3 | 67.80904 | 71.31546 | 0.1201633 | 2x1 | PTFE
4 | 4 | 3.429428 | 65.52498 | 0.07087733 | 2x1 | PTFE
0 | 0 | 7.083765 | 55.1564 | 0.06826723 | 1x1 | PTFE
1 | 1 | 1.291526 | 36.02716 | 0.06394407 | 1x1 | PTFE
2 | 2 | 4.030785 | 62.36835 | 0.06994899 | 1x1 | PTFE
3 | 3 | 21.89067 | 66.9802 | 0.07400698 | 1x1 | PTFE
4 | 4 | 14.87605 | 61.66313 | 0.09186178 | 1x1 | PTFE
0 | 0 | 18.10241 | 62.94055 | 0.130275 | 1x1 | PTFE
1 | 1 | 10.06238 | 66.87513 | 0.07944619 | 1x1 | PTFE
2 | 2 | 6.050197 | 61.94524 | 0.05577773 | 1x1 | PTFE
3 | 3 | 2.494079 | 57.6014 | 0.05331036 | 1x1 | PTFE
4 | 4 | 4.774092 | 61.63777 | 0.06816677 | 1x1 | PTFE
0 | 0 | 100 | 27.83081 | 0.07805974 | 50x50 | PTFE
1 | 1 | 100 | 40.74668 | 0.09009459 | 50x50 | PTFE
2 | 2 | 100 | 30.32257 | 0.05591409 | 50x50 | PTFE
3 | 3 | 100 | 34.82161 | 0.06932897 | 50x50 | PTFE
4 | 4 | 100 | 24.68683 | 0.04666656 | 50x50 | PTFE
5 | 5 | 100 | 29.23865 | 0.0583204 | 50x50 | PTFE
6 | 6 | 100 | 24.62472 | 0.06517927 | 50x50 | PTFE
7 | 7 | 100 | 28.88059 | 0.05422987 | 50x50 | PTFE
8 | 8 | 100 | 37.73196 | 0.08198812 | 50x50 | PTFE
9 | 9 | 100 | 29.51397 | 0.08215384 | 50x50 | PTFE
0 | 0 | 65.30511 | 44.59449 | 0.1527085 | 2x1 | POM
1 | 1 | 22.97538 | 55.66569 | 0.07537017 | 2x1 | POM
2 | 2 | 17.75917 | 54.31511 | 0.05316743 | 2x1 | POM
3 | 3 | 49.88137 | 56.7067 | 0.08039066 | 2x1 | POM
4 | 4 | 62.79478 | 61.21562 | 0.06265169 | 2x1 | POM
0 | 0 | 8.258232 | 58.4597 | 0.03002364 | 2x1 | POM
1 | 1 | 75.17933 | 54.14943 | 0.1186337 | 2x1 | POM
2 | 2 | 43.1595 | 54.90397 | 0.1088899 | 2x1 | POM
3 | 3 | 25.75354 | 60.33272 | 0.04608309 | 2x1 | POM
4 | 4 | 72.59143 | 56.46684 | 0.09860125 | 2x1 | POM
0 | 0 | 66.03266 | 51.34918 | 0.1166838 | 1x1 | POM
1 | 1 | 65.80932 | 51.70773 | 0.1105572 | 1x1 | POM
2 | 2 | 28.41596 | 57.4803 | 0.1111765 | 1x1 | POM
3 | 3 | 4.32016 | 52.6273 | 0.0405216 | 1x1 | POM
4 | 4 | 68.09866 | 54.70445 | 0.103111 | 1x1 | POM
0 | 0 | 48.58328 | 60.95636 | 0.07023813 | 1x1 | POM
1 | 1 | 67.8202 | 61.96095 | 0.08074487 | 1x1 | POM
2 | 2 | 65.87859 | 64.73048 | 0.09079766 | 1x1 | POM
3 | 3 | 19.44402 | 66.8053 | 0.04147827 | 1x1 | POM
4 | 4 | 1.409663 | 52.12843 | 0.03449507 | 1x1 | POM
0 | 0 | 100 | 26.38712 | 0.06781255 | 50x50 | POM
1 | 1 | 100 | 29.563 | 0.05408315 | 50x50 | POM
2 | 2 | 100 | 29.22221 | 0.07054953 | 50x50 | POM
3 | 3 | 100 | 22.61157 | 0.04968033 | 50x50 | POM
4 | 4 | 100 | 24.81053 | 0.05497255 | 50x50 | POM
5 | 5 | 100 | 26.67915 | 0.06597883 | 50x50 | POM
6 | 6 | 100 | 33.87716 | 0.07170961 | 50x50 | POM
7 | 7 | 100 | 31.19834 | 0.08027216 | 50x50 | POM
8 | 8 | 100 | 0.9710551 |  | 50x50 | POM
0 | 0 | 96.46746 | 60.97201 | 0.1572737 | 2x1 | PS
1 | 1 | 87.98308 | 60.92833 | 0.1799854 | 2x1 | PS
2 | 2 | 85.25639 | 54.80065 | 0.1936015 | 2x1 | PS
3 | 3 | 85.10214 | 60.55653 | 0.1940532 | 2x1 | PS
4 | 4 | 95.17125 | 55.45928 | 0.180968 | 2x1 | PS
0 | 0 | 92.04813 | 53.7658 | 0.157995 | 2x1 | PS
1 | 1 | 71.14106 | 62.39086 | 0.1968612 | 2x1 | PS
2 | 2 | 89.0853 | 54.70333 | 0.2068278 | 2x1 | PS
3 | 3 | 85.28726 | 67.52284 | 0.1579604 | 2x1 | PS
4 | 4 | 95.7777 | 54.48063 | 0.1591808 | 2x1 | PS
0 | 0 | 39.89403 | 74.65167 | 0.03291989 | 1x1 | PS
1 | 1 | 23.97544 | 69.99746 | 0.0659471 | 1x1 | PS
2 | 2 | 70.29916 | 70.49721 | 0.1138355 | 1x1 | PS
3 | 3 | 51.94033 | 72.37774 | 0.1123151 | 1x1 | PS
4 | 4 | 50.61343 | 64.91477 | 0.129399 | 1x1 | PS
0 | 0 | 49.96998 | 76.68141 | 0.02639929 | 1x1 | PS
1 | 1 | 94.29262 | 62.47978 | 0.1439627 | 1x1 | PS
2 | 2 | 85.19164 | 64.33949 | 0.1503766 | 1x1 | PS
3 | 3 | 92.48839 | 67.55568 | 0.1154136 | 1x1 | PS
4 | 4 | 12.41715 | 70.76749 | 0.04847017 | 1x1 | PS